## Feuil1
XP | Inlet Temperature | Feed Rate | Spray Flow Rate | Yield | Tapped Density | Moisture Content | Bulk density | Fraction
1 | 165 | 5 | 45 | 82.6 | 0.4613 | 0.9 | 0.419 | 58.71
2 | 110 | 2.5 | 30 | 73.76 | 0.4777 | 0.5 | 0.407 | 45.565
3 | 110 | 2.5 | 60 | 83.77 | 0.4811 | 0.7 | 0.436 | 66.97
4 | 110 | 7.5 | 30 | 42.88 | 0.4934 | 0.8 | 0.406 | 22.44
5 | 110 | 7.5 | 60 | 65.13 | 0.3213 | 1.1 | 0.288 | 30.44
6 | 165 | 5 | 45 | 88.5 | 0.4611 | 1 | 0.419 | 53.81
7 | 220 | 2.5 | 30 | 10.44 | 0.6279 | 0.3 | 0.553 | 7.235
8 | 220 | 2.5 | 60 | 12.49 | 0.432 | 0.6 | 0.347 | 13.61
9 | 220 | 7.5 | 30 | 10.42 | 0.555 | 0.5 | 0.463 | 5.065
10 | 220 | 7.5 | 60 | 32.47 | 0.365 | 0.9 | 0.308 | 13.505
11 | 165 | 5 | 45 | 86.94 | 0.4608 | 0.6 | 0.419 | 53.49
12 | 110 | 5 | 45 | 85.5 | 0.4323 | 0.4 | 0.384 | 59.05
13 | 220 | 5 | 45 | 7.7 | 0.4774 | 0.5 | 0.407 | 11.955
14 | 165 | 2.5 | 45 | 33 | 0.4947 | 0.5 | 0.407 | 7.155
15 | 165 | 7.5 | 45 | 91 | 0.4185 | 0.9 | 0.364 | 62.965
16 | 165 | 5 | 30 | 59 | 0.4939 | 0.4 | 0.432 | 11.4
17 | 165 | 5 | 60 | 82.4 | 0.4607 | 0.7 | 0.384 | 74.085